## Sheet1
DTPA_RAFT | hydrophobic_group_no_carbon | cLogP_predicted | Total_cationic_composition | Total_anionic_composition | Total_hydrophobic_composition | Total_hydrophilic_composition | hydrophobic_group_is_branched | hydrophobic_group_is_cyclic | DP | MIC_64
0 | 5 | -0.179528 | 0.52 | 0 | 0.31 | 0.17 | 0 | 0 | 18 | 1
0 | 7 | -0.03452 | 0.5 | 0 | 0.26 | 0.24 | 0 | 0 | 21 | 1
0 | 7 | -0.3116 | 0.5 | 0 | 0.3 | 0.2 | 0 | 1 | 22 | 0
0 | 7 | -0.242132 | 0.53 | 0 | 0.33 | 0.14 | 0 | 1 | 21 | 1
0 | 7 | -0.15602 | 0.5 | 0 | 0.27 | 0.23 | 0 | 1 | 20 | 1
0 | 7 | -0.098448 | 0.47 | 0 | 0.29 | 0.24 | 0 | 1 | 18 | 1
0 | 7 | -0.199628 | 0.52 | 0 | 0.25 | 0.23 | 0 | 1 | 18 | 1
0 | 7 | -0.019168 | 0.47 | 0 | 0.31 | 0.22 | 0 | 1 | 23 | 1
0 | 7 | -0.058776 | 0.49 | 0 | 0.27 | 0.24 | 1 | 0 | 18 | 0
0 | 7 | -0.1896 | 0.4 | 0 | 0.22 | 0.38 | 0 | 0 | 20 | 0
0 | 7 | -0.069664 | 0.51 | 0 | 0.25 | 0.24 | 0 | 0 | 20 | 1
0 | 7 | 0.015128 | 0.63 | 0 | 0.27 | 0.1 | 0 | 0 | 20 | 1
0 | 7 | -0.120124 | 0.4 | 0 | 0.11 | 0.49 | 0 | 0 | 20.2 | 0
0 | 7 | 0.47744 | 0.5 | 0 | 0.24 | 0.26 | 0 | 0 | 17.7 | 0
0 | 7 | 0.2388896 | 0.54 | 0 | 0.16 | 0.3 | 0 | 0 | 18.1 | 0
0 | 7 | -0.544244 | 0.31 | 0 | 0.39 | 0.3 | 0 | 0 | 19.1 | 0
0 | 7 | -1.060764 | 0.41 | 0 | 0.33 | 0.26 | 0 | 0 | 20.1 | 0
0 | 7 | -1.649644 | 0.51 | 0 | 0.25 | 0.24 | 0 | 0 | 20.8 | 0
0 | 7 | -0.0657262 | 0.29 | 0 | 0.31 | 0.4 | 0 | 0 | 20 | 0
0 | 7 | -0.171253 | 0.35 | 0 | 0.29 | 0.36 | 0 | 0 | 18.3 | 0
0 | 7 | -0.1154764 | 0.38 | 0 | 0.31 | 0.31 | 0 | 0 | 21.4 | 0
0 | 7 | -0.1848232 | 0.44 | 0 | 0.3 | 0.26 | 0 | 0 | 19.1 | 1
0 | 7 | -0.4295422 | 0.49 | 0 | 0.24 | 0.27 | 0 | 0 | 21.7 | 0
0 | 7 | -0.5601934 | 0.53 | 0 | 0.21 | 0.26 | 0 | 0 | 18.2 | 0
0 | 7 | -0.105906 | 0.452 | 0 | 0.185 | 0.363 | 0 | 0 | 17.1 | 0
0 | 7 | 0.190785 | 0.491 | 0 | 0.261 | 0.248 | 0 | 0 | 18.7 | 0
0 | 7 | -0.159569 | 0.583 | 0 | 0.15 | 0.267 | 0 | 0 | 20 | 0
0 | 7 | -0.12921 | 0.644 | 0 | 0.149 | 0.207 | 0 | 0 | 18 | 0
0 | 7 | -0.084369 | 0.731 | 0 | 0.148 | 0.121 | 0 | 0 | 20.1 | 0
0 | 7 | -0.1429014 | 0 | 0.312 | 0.213 | 0.475 | 0 | 0 | 18.9 | 0
0 | 7 | 0.4825544 | 0 | 0.388 | 0.372 | 0.24 | 0 | 0 | 20.6 | 0
0 | 7 | 0.0742844 | 0 | 0.518 | 0.244 | 0.238 | 0 | 0 | 19.7 | 0
0 | 7 | -0.1994438 | 0.492 | 0 | 0.26 | 0.248 | 0 | 0 | 21.6 | 1
0 | 7 | -0.15570176 | 0.507 | 0 | 0.237 | 0.256 | 0 | 0 | 22 | 0
0 | 7 | 0.0393038 | 0.507 | 0 | 0.249 | 0.244 | 0 | 0 | 19.4 | 0
0 | 7 | -0.26373652 | 0.597 | 0 | 0.204 | 0.199 | 0 | 0 | 18.6 | 1
0 | 7 | -0.0503446 | 0.51 | 0.123 | 0.241 | 0.126 | 0 | 0 | 18.8 | 0
0 | 7 | 0.0408242 | 0.501 | 0.247 | 0.252 | 0 | 0 | 0 | 18.6 | 0
0 | 7 | -0.5616889 | 0.6111111 | 0 | 0.1111111 | 0.277777778 | 0 | 0 | 19 | 1
1 | 7 | -0.1895733 | 0.5166667 | 0 | 0.2166667 | 0.266666667 | 0 | 0 | 18 | 1
1 | 7 | -0.736125 | 0.625 | 0 | 0.0625 | 0.3125 | 0 | 0 | 16 | 0
1 | 7 | -0.96225 | 0.625 | 0 | 0 | 0.375 | 0 | 0 | 16 | 0
0 | 7 | -0.1806824 | 0.521 | 0 | 0.219 | 0.26 | 0 | 0 | 19.2 | 1
0 | 7 | -0.1891526 | 0.519 | 0 | 0.216 | 0.265 | 0 | 0 | 18.9 | 1
1 | 7 | -0.5608582 | 0.598 | 0 | 0.111 | 0.291 | 0 | 0 | 17.9 | 1
1 | 7 | -0.6972116 | 0.599 | 0 | 0.074 | 0.327 | 0 | 0 | 16.2 | 0
1 | 7 | -0.9631824 | 0.616 | 0 | 0 | 0.384 | 0 | 0 | 16.4 | 0